## Sheet1
Condition 1 |  | Condition 2 |  | Condition 3 |  | Condition 4 |  | Condition 5 |  | Condition 6 |  | Condition 7 |  | Condition 8 |  | Condition 9 |  | Condition 10 |  | Condition 11 |  | Condition 12 |  | Condition 13 |  | Condition 14 |  | Condition 15 |  | Condition 16
56.5 |  | 86.3 |  | 106.1 |  | 56.3 |  | 86.3 |  | 106.1 |  | 57.2 |  | 86.1 |  | 105.7 |  | 120.9 |  | 55.9 |  | 85.8 |  | 106
350 |  | 350 |  | 350 |  | 550 |  | 550 |  | 550 |  | 700 |  | 700 |  | 700 |  | 700 |  | 1050 |  | 1050 |  | 1050
24 |  | 24 |  | 24 |  | 24 |  | 24 |  | 24 |  | 24 |  | 24 |  | 24 |  | 24 |  | 24 |  | 24 |  | 24
0 |  | 0 |  | 0 |  | 0 |  | 0 |  | 0 |  | 0 |  | 0 |  | 0 |  | 0 |  | 0 |  | 0 |  | 0
Hours | Flux | Hours | Flux | Hours | Flux | Hours | Flux | Hours | Flux | Hours | Flux | Hours | Flux | Hours | Flux | Hours | Flux | Hours | Flux | Hours | Flux | Hours | Flux | Hours | Flux | Hours | Flux | Hours | Flux | Hours | Flux
0 | 1 | 0 | 1 | 0 | 1 | 0 | 1 | 0 | 1 | 0 | 1 | 0 | 1 | 0 | 1 | 0 | 1 | 0 | 1 | 0 | 1 | 0 | 1 | 0 | 1
1000 | 0.981 | 1000 | 0.983 | 1000 | 0.983 | 1000 | 0.985 | 1000 | 0.982 | 1000 | 0.981 | 1000 | 0.983 | 1000 | 0.984 | 1000 | 0.978 | 1000 | 0.975 | 1000 | 0.986 | 1000 | 0.98 | 1000 | 0.974
2000 | 0.983 | 2000 | 0.984 | 2000 | 0.983 | 2000 | 0.986 | 2000 | 0.983 | 2000 | 0.979 | 2000 | 0.983 | 2000 | 0.983 | 2000 | 0.976 | 2000 | 0.97 | 2000 | 0.985 | 2000 | 0.978 | 2000 | 0.969
3000 | 0.98 | 3000 | 0.981 | 3000 | 0.979 | 3000 | 0.985 | 3000 | 0.982 | 3000 | 0.977 | 3000 | 0.982 | 3000 | 0.984 | 3000 | 0.971 | 3000 | 0.966 | 3000 | 0.983 | 3000 | 0.975 | 3000 | 0.965
4000 | 0.979 | 4000 | 0.981 | 4000 | 0.978 | 4000 | 0.982 | 4000 | 0.98 | 4000 | 0.975 | 4000 | 0.981 | 4000 | 0.982 | 4000 | 0.97 | 4000 | 0.965 | 4000 | 0.982 | 4000 | 0.972 | 4000 | 0.963
5000 | 0.979 | 5000 | 0.981 | 5000 | 0.977 | 5000 | 0.982 | 5000 | 0.978 | 5000 | 0.972 | 5000 | 0.98 | 5000 | 0.979 | 5000 | 0.967 | 5000 | 0.961 | 5000 | 0.979 | 5000 | 0.969 | 5000 | 0.958
6000 | 0.978 | 6000 | 0.979 | 6000 | 0.975 | 6000 | 0.98 | 6000 | 0.977 | 6000 | 0.971 | 6000 | 0.978 | 6000 | 0.978 | 6000 | 0.961 | 6000 | 0.957 | 6000 | 0.977 | 6000 | 0.966 | 6000 | 0.953
7000 | 0.978 | 7000 | 0.978 | 7000 | 0.973 | 7000 | 0.981 | 7000 | 0.978 | 7000 | 0.971 | 7000 | 0.979 | 7000 | 0.978 | 7000 | 0.958 | 7000 | 0.955 | 7000 | 0.977 | 7000 | 0.961 | 7000 | 0.949
8000 | 0.977 | 8000 | 0.978 | 8000 | 0.972 | 8000 | 0.979 | 8000 | 0.975 | 8000 | 0.97 | 8000 | 0.977 | 8000 | 0.976 | 8000 | 0.953 | 8000 | 0.949 | 8000 | 0.976 | 8000 | 0.959 | 8000 | 0.943
9000 | 0.978 | 9000 | 0.979 | 9000 | 0.973 | 9000 | 0.98 | 9000 | 0.975 | 9000 | 0.969 | 9000 | 0.977 | 9000 | 0.975 | 9000 | 0.955 | 9000 | 0.952 | 9000 | 0.975 | 9000 | 0.961 | 9000 | 0.943
10000 | 0.978 | 10000 | 0.978 | 10000 | 0.971 | 10000 | 0.978 | 10000 | 0.973 | 10000 | 0.966 | 10000 | 0.975 | 10000 | 0.973 | 10000 | 0.947 | 10000 | 0.946 | 10000 | 0.973 | 10000 | 0.959 | 10000 | 0.936