## Sheet1
Condition 1 |  | Condition 2 |  | Condition 3 |  | Condition 4 |  | Condition 5 |  | Condition 6 |  | Condition 7 |  | Condition 8 |  | Condition 9 |  | Condition 10 |  | Condition 11 |  | Condition 12 |  | Condition 13 |  | Condition 14 |  | Condition 15 |  | Condition 16
85 |  | 105 |  | 105 |  | 120 |  | 120
320 |  | 280 |  | 320 |  | 280 |  | 320
11 |  | 11 |  | 11 |  | 11 |  | 11
0 |  | 0 |  | 0 |  | 0 |  | 0
Hours | Flux | Hours | Flux | Hours | Flux | Hours | Flux | Hours | Flux | Hours | Flux | Hours | Flux | Hours | Flux | Hours | Flux | Hours | Flux | Hours | Flux | Hours | Flux | Hours | Flux | Hours | Flux | Hours | Flux | Hours | Flux
0 | 1 | 0 | 1 | 0 | 1 | 0 | 1 | 0 | 1
1000 | 0.9833822 | 1000 | 0.9756079 | 1000 | 0.9699344 | 1000 | 0.9663497 | 1000 | 0.9482837
2000 | 0.9695475 | 2000 | 0.959648 | 2000 | 0.9502935 | 2000 | 0.9383827 | 2000 | 0.9188549
3000 | 0.9574231 | 3000 | 0.9457702 | 3000 | 0.9269801 | 3000 | 0.9122081 | 3000 | 0.8868079
4000 | 0.9479394 | 4000 | 0.9323889 | 4000 | 0.9088427 | 4000 | 0.8986366 | 4000 | 0.8544339
5000 | 0.9394069 | 5000 | 0.9199944 | 5000 | 0.8945355 | 5000 | 0.8800478 | 5000 | 0.8295415
6000 | 0.9263374 | 6000 | 0.9030866 | 6000 | 0.8755257 | 6000 | 0.8589214 | 6000 | 0.7799349
7000 | 0.9121343 | 7000 | 0.8882358 | 7000 | 0.8548486 | 7000 | 0.8282981 | 7000 | 0.7331383
8000 | 0.8990417 | 8000 | 0.8734281 | 8000 | 0.8426936 | 8000 | 0.8080564 | 8000 | 0.7010861
9000 | 0.8883311 | 9000 | 0.85924 | 9000 | 0.8323606 | 9000 | 0.7971021 | 9000 | 0.6087557
10000 | 0.87958 | 10000 | 0.8485338 | 10000 | 0.818391 | 10000 | 0.7769927 | 10000 | 0.5964043