## Sheet1
Condition 1 |  | Condition 2 |  | Condition 3 |  | Condition 4 |  | Condition 5 |  | Condition 6 |  | Condition 7 |  | Condition 8 |  | Condition 9 |  | Condition 10 |  | Condition 11 |  | Condition 12 |  | Condition 13 |  | Condition 14 |  | Condition 15 |  | Condition 16
55 |  | 55 |  | 55 |  | 85 |  | 85 |  | 85 |  | 105 |  | 105 |  | 120
350 |  | 700 |  | 1000 |  | 350 |  | 700 |  | 1000 |  | 700 |  | 1000 |  | 350
17 |  | 17 |  | 17 |  | 17 |  | 17 |  | 17 |  | 17 |  | 17 |  | 17
0 |  | 0 |  | 0 |  | 0 |  | 0 |  | 0 |  | 0 |  | 0 |  | 0
Hours | Flux | Hours | Flux | Hours | Flux | Hours | Flux | Hours | Flux | Hours | Flux | Hours | Flux | Hours | Flux | Hours | Flux | Hours | Flux | Hours | Flux | Hours | Flux | Hours | Flux | Hours | Flux | Hours | Flux | Hours | Flux
0 | 1 | 0 | 1 | 0 | 1 | 0 | 1 | 0 | 1 | 0 | 1 | 0 | 1 | 0 | 1 | 0 | 1
1000 | 0.978616 | 1000 | 0.974012 | 1000 | 0.96632 | 1000 | 0.978916 | 1000 | 0.981904 | 1000 | 0.974044 | 1000 | 0.9888 | 1000 | 0.958868 | 1000 | 0.99294
2000 | 0.977184 | 2000 | 0.969892 | 2000 | 0.961208 | 2000 | 0.978652 | 2000 | 0.97718 | 2000 | 0.964376 | 2000 | 0.9729 | 2000 | 0.935124 | 2000 | 0.983508
3000 | 0.992104 | 3000 | 0.993044 | 3000 | 0.983592 | 3000 | 0.998616 | 3000 | 0.998952 | 3000 | 0.974136 | 3000 | 0.98396 | 3000 | 0.9353 | 3000 | 0.995112
4000 | 0.98902 | 4000 | 0.984024 | 4000 | 0.9726 | 4000 | 0.994664 | 4000 | 0.983124 | 4000 | 0.954376 | 4000 | 0.965664 | 4000 | 0.911456 | 4000 | 0.991808
5000 | 0.98396 | 5000 | 0.975896 | 5000 | 0.9627 | 5000 | 0.992724 | 5000 | 0.978504 | 5000 | 0.945032 | 5000 | 0.959948 | 5000 | 0.901764 | 5000 | 0.977508
6000 | 0.993384 | 6000 | 0.978264 | 6000 | 0.960956 | 6000 | 0.995728 | 6000 | 0.975888 | 6000 | 0.936696 | 6000 | 0.954544 | 6000 | 0.88914 | 6000 | 0.970476