## Sheet1
Condition 1 |  | Condition 2 |  | Condition 3 |  | Condition 4 |  | Condition 5 |  | Condition 6 |  | Condition 7 |  | Condition 8 |  | Condition 9 |  | Condition 10 |  | Condition 11 |  | Condition 12 |  | Condition 13 |  | Condition 14 |  | Condition 15 |  | Condition 16
55 |  | 55 |  | 85 |  | 85 |  | 105 |  | 120
350 |  | 700 |  | 350 |  | 700 |  | 700 |  | 350
7 |  | 7 |  | 7 |  | 8 |  | 8 |  | 7
0 |  | 0 |  | 0 |  | 0 |  | 0 |  | 0
Hours | Flux | Hours | Flux | Hours | Flux | Hours | Flux | Hours | Flux | Hours | Flux | Hours | Flux | Hours | Flux | Hours | Flux | Hours | Flux | Hours | Flux | Hours | Flux | Hours | Flux | Hours | Flux | Hours | Flux | Hours | Flux
0 | 1 | 0 | 1 | 0 | 1 | 0 | 1 | 0 | 1 | 0 | 1
1000 | 1.045844 | 1000 | 1.001196 | 1000 | 1.03918 | 1000 | 0.999588 | 1000 | 0.996516 | 1000 | 1.029916
2000 | 1.053148 | 2000 | 0.994436 | 2000 | 1.048476 | 2000 | 0.994348 | 2000 | 0.9994 | 2000 | 1.00012
3000 | 1.048684 | 3000 | 0.995696 | 3000 | 1.046052 | 3000 | 0.990868 | 3000 | 0.974668 | 3000 | 0.994128
4000 | 1.050016 | 4000 | 1.00304 | 4000 | 1.043188 | 4000 | 0.98646 | 4000 | 0.956604 | 4000 | 1.00042
5000 | 1.046636 | 5000 | 0.994376 | 5000 | 1.03316 | 5000 | 0.99112 | 5000 | 0.944132 | 5000 | 0.9922208
6000 | 1.044664 | 6000 | 0.991688 | 6000 | 1.026244 | 6000 | 0.971348 | 6000 | 0.935024 | 6000 | 0.992428
[6 empty] | 7000 | 0.95796 | 7000 | 0.93446