## Sheet1
Condition 1 |  | Condition 2 |  | Condition 3 |  | Condition 4 |  | Condition 5 |  | Condition 6 |  | Condition 7 |  | Condition 8 |  | Condition 9 |  | Condition 10 |  | Condition 11 |  | Condition 12 |  | Condition 13 |  | Condition 14 |  | Condition 15 |  | Condition 16
55 |  | 55 |  | 55 |  | 55 |  | 85 |  | 85 |  | 85 |  | 85 |  | 105 |  | 105 |  | 105 |  | 105 |  | 120 |  | 120
350 |  | 500 |  | 700 |  | 1000 |  | 350 |  | 500 |  | 700 |  | 1000 |  | 350 |  | 500 |  | 700 |  | 1000 |  | 350 |  | 500
13 |  | 13 |  | 13 |  | 13 |  | 13 |  | 13 |  | 13 |  | 13 |  | 13 |  | 13 |  | 13 |  | 13 |  | 14 |  | 14
0 |  | 0 |  | 0 |  | 0 |  | 0 |  | 0 |  | 0 |  | 0 |  | 0 |  | 0 |  | 0 |  | 0 |  | 0 |  | 0
Hours | Flux | Hours | Flux | Hours | Flux | Hours | Flux | Hours | Flux | Hours | Flux | Hours | Flux | Hours | Flux | Hours | Flux | Hours | Flux | Hours | Flux | Hours | Flux | Hours | Flux | Hours | Flux | Hours | Flux | Hours | Flux
0 | 1 | 0 | 1 | 0 | 1 | 0 | 1 | 0 | 1 | 0 | 1 | 0 | 1 | 0 | 1 | 0 | 1 | 0 | 1 | 0 | 1 | 0 | 1 | 0 | 1 | 0 | 1
24 | 0.9929 | 24 | 0.995 | 24 | 0.9992 | 24 | 1.0007 | 24 | 0.9918 | 24 | 0.992 | 24 | 0.9999 | 24 | 0.9986 | 24 | 0.9907 | 24 | 0.992 | 24 | 0.995 | 24 | 0.9968 | 24 | 0.9905 | 24 | 0.9904
168 | 0.9889 | 168 | 0.9934 | 168 | 0.9928 | 168 | 0.988 | 168 | 0.9887 | 168 | 0.9871 | 168 | 0.9931 | 168 | 0.9897 | 168 | 0.9873 | 168 | 0.9897 | 168 | 0.9938 | 168 | 0.9971 | 168 | 0.9858 | 168 | 0.9903
500 | 0.9862 | 500 | 0.9879 | 500 | 0.9918 | 500 | 0.9909 | 500 | 0.9859 | 500 | 0.984 | 500 | 0.9946 | 500 | 0.9947 | 500 | 0.9878 | 500 | 0.9976 | 500 | 1.0053 | 500 | 0.9959 | 500 | 0.9986 | 500 | 0.9981
1000 | 0.9836 | 1000 | 0.9825 | 1000 | 0.9808 | 1000 | 0.9785 | 1000 | 0.9843 | 1000 | 0.9828 | 1000 | 0.9896 | 1000 | 0.9822 | 1000 | 0.9965 | 1000 | 0.998 | 1000 | 0.9903 | 1000 | 0.9753 | 1000 | 0.9933 | 1000 | 0.9908
2000 | 0.9809 | 2000 | 0.9805 | 2000 | 0.9785 | 2000 | 0.9738 | 2000 | 0.9875 | 2000 | 0.9819 | 2000 | 0.9838 | 2000 | 0.9781 | 2000 | 1.0002 | 2000 | 0.9884 | 2000 | 0.9819 | 2000 | 0.9574 | 2000 | 0.9854 | 2000 | 0.9845
3000 | 0.9973 | 3000 | 0.9924 | 3000 | 1.002 | 3000 | 0.9951 | 3000 | 1.0091 | 3000 | 0.9987 | 3000 | 1.0058 | 3000 | 0.9844 | 3000 | 1.0085 | 3000 | 0.9974 | 3000 | 0.994 | 3000 | 0.9563 | 3000 | 1.0041 | 3000 | 0.9888
4000 | 0.9941 | 4000 | 0.9886 | 4000 | 0.9922 | 4000 | 0.9849 | 4000 | 1.0061 | 4000 | 0.9997 | 4000 | 0.9897 | 4000 | 0.9697 | 4000 | 1.0058 | 4000 | 0.9953 | 4000 | 0.9767 | 4000 | 0.9407 | 4000 | 1.0006 | 4000 | 0.9802
5000 | 0.9903 | 5000 | 0.9819 | 5000 | 0.9833 | 5000 | 0.9768 | 5000 | 1.0047 | 5000 | 0.9893 | 5000 | 0.9858 | 5000 | 0.9631 | 5000 | 0.999 | 5000 | 0.9804 | 5000 | 0.9716 | 5000 | 0.9278 | 5000 | 0.9837 | 5000 | 0.9635
6000 | 0.9987 | 6000 | 0.9886 | 6000 | 0.9884 | 6000 | 0.9817 | 6000 | 1.0075 | 6000 | 0.9876 | 6000 | 0.9842 | 6000 | 0.96 | 6000 | 1.0055 | 6000 | 0.9819 | 6000 | 0.9707 | 6000 | 0.9222 | 6000 | 0.9805 | 6000 | 0.9573
7000 | 0.994 | 7000 | 0.9865 | 7000 | 0.981 | 7000 | 0.9695 | 7000 | 1.0044 | 7000 | 0.9863 | 7000 | 0.98 | 7000 | 0.9514 | 7000 | 1.0026 | 7000 | 0.9783 | 7000 | 0.9617 | 7000 | 0.9221 | 7000 | 0.9742 | 7000 | 0.9507
8000 | 0.9981 | 8000 | 0.9828 | 8000 | 0.9824 | 8000 | 0.9657 | 8000 | 1.0065 | 8000 | 0.9876 | 8000 | 0.9753 | 8000 | 0.9464 | 8000 | 1.0044 | 8000 | 0.9773 | 8000 | 0.9556 | 8000 | 0.9096 | 8000 | 0.9702 | 8000 | 0.945
9000 | 0.9986 | 9000 | 0.9921 | 9000 | 0.9753 | 9000 | 0.9589 | 9000 | 1.0081 | 9000 | 0.9891 | 9000 | 0.9674 | 9000 | 0.9375 | 9000 | 1.0056 | 9000 | 0.9778 | 9000 | 0.9456 | 9000 | 0.903 | 9000 | 0.9684 | 9000 | 0.9402
[24 empty] | 10000 | 0.9641 | 10000 | 0.9346